## Datos Au
Energía (eV) | Parte Real | Parte Imaginaria
0.64 | -189.042 | 25.3552
0.77 | -125.3505 | 12.5552
0.89 | -90.426461 | 8.18634
1.02 | -66.218525 | 5.7015
1.14 | -51.0496 | 3.861
1.26 | -40.2741 | 2.794
1.39 | -32.040669 | 1.92542
1.51 | -25.811289 | 1.62656
1.64 | -20.610164 | 1.27176
1.76 | -16.817709 | 1.06678
1.88 | -13.648209 | 1.03516
2.01 | -10.661884 | 1.37424
2.13 | -8.112669 | 1.66054
2.26 | -5.842125 | 2.1113
2.38 | -3.946161 | 2.58044
2.5 | -2.278289 | 3.81264
2.63 | -1.702701 | 4.84438
2.75 | -1.758996 | 5.28264
2.88 | -1.692204 | 5.6492
3 | -1.702164 | 5.71736
3.12 | -1.649404 | 5.73888
3.25 | -1.604889 | 5.64436
3.37 | -1.400625 | 5.6092
3.5 | -1.231956 | 5.598
3.62 | -1.310241 | 5.53816
3.74 | -1.355289 | 5.57368
3.87 | -1.230804 | 5.84584
3.99 | -1.242549 | 5.79258
4.12 | -1.227421 | 5.78034
4.24 | -1.306784 | 5.59644
4.26 | -1.332261 | 5.49486
4.49 | -1.366509 | 5.28242
4.61 | -1.346409 | 4.97628
4.74 | -1.236501 | 4.7223
4.86 | -1.080444 | 4.49008
4.98 | -0.891261 | 4.33846
5.11 | -0.744529 | 4.16328
5.23 | -0.616896 | 4.05504
5.36 | -0.551009 | 3.8922
5.48 | -0.4155 | 3.8252
5.6 | -0.346329 | 3.7102
5.73 | -0.233769 | 3.6062
5.85 | -0.1325 | 3.51
5.98 | -0.010416 | 3.3904
6.1 | 0.138171 | 3.39682
6.22 | 0.203899 | 3.32766
6.35 | 0.292524 | 3.28568
6.47 | 0.295191 | 3.17592
6.6 | 0.388476 | 2.86208

## Datos Ag
Energía (Ev) | Parte Real | Parte Imaginaria
0.64 | -198.1888 | 6.7584
0.77 | -140.4 | 3.555
0.89 | -101.9931 | 2.626
1.02 | -77.925484 | 1.58904
1.14 | -60.760425 | 0.6236
1.26 | -48.886464 | 0.55936
1.39 | -39.839744 | 0.50496
1.51 | -32.796929 | 0.45816
1.64 | -27.477664 | 0.31452
1.76 | -23.404644 | 0.38704
1.88 | -20.094789 | 0.4483
2.01 | -17.235504 | 0.49824
2.13 | -14.881664 | 0.3858
2.26 | -12.855796 | 0.43032
2.38 | -11.046476 | 0.3324
2.5 | -9.564149 | 0.3093
2.63 | -8.228661 | 0.2869
2.75 | -7.058049 | 0.21256
2.88 | -6.059844 | 0.19696
3 | -5.173125 | 0.2275
3.12 | -4.2824 | 0.207
3.25 | -3.471996 | 0.1864
3.37 | -2.740749 | 0.23198
3.5 | -2.003561 | 0.2838
3.62 | -1.284564 | 0.31976
3.74 | -0.658341 | 0.28186
3.87 | 0.502436 | 0.63504
3.99 | 0.897444 | 1.39216
4.12 | 0.866304 | 2.58352
4.24 | 0.584179 | 3.22758
4.26 | 0.390404 | 3.56448
4.49 | 0.216539 | 3.75342
4.61 | 0.022016 | 3.78672
4.74 | -0.101269 | 3.7449
4.86 | -0.171549 | 3.70538
4.98 | -0.213221 | 3.63918
5.11 | -0.208884 | 3.5828
5.23 | -0.230289 | 3.49952
5.36 | -0.203049 | 3.47392
5.48 | -0.218736 | 3.38688
5.6 | -0.238464 | 3.355
5.73 | -0.296496 | 3.25984
5.85 | -0.315625 | 3.18
5.98 | -0.328944 | 3.09632
6.1 | -0.357116 | 2.9808
6.22 | -0.331129 | 2.91156
6.35 | -0.320625 | 2.8112
6.47 | -0.307824 | 2.7104
6.6 | -0.324044 | 2.59368